## bowen
Customer.name | Location.name | Location.city | Unit.name | Unit.slug | Component.slug | slug | nominal_x | Component.wall_warning_thickness | Component.coating_nominal_thickness | nominal_y | min_t | max_t | tubes_inspected | bins_collected | Tubes w 10% Loss | Tubes w 20% Loss | Tubes w 30% Loss | Tubes w 40% Loss | Tubes w 50% Loss | Tubes w 60% Loss | Tubes w 70% Loss | Tubes w 80% Loss | Tubes w 90% Loss | Bins w 10% Loss | Bins w 20% Loss | Bins w 30% Loss | Bins w 40% Loss | Bins w 50% Loss | Bins w 60% Loss | Bins w 70% Loss | Bins w 80% Loss | Bins w 90% Loss
Southern Co | Plant Bowen | Cartersville | Unit 1 | unit-1-44431e | waterwalls-10a514 | 20200310-73c53c | 0.268 | 0.17 | 0 | 0.268 | 0.1343433 | 0.35977 | 497 | 110324 | 497 | 480 | 376 | 97 | 0 | 0 | 0 | 0 | 0 | 43734 | 17359 | 4325 | 245 | 0 | 0 | 0 | 0 | 0
Southern Co | Plant Bowen | Cartersville | Unit 1 | unit-1-44431e | division-wall-e286ac | 20200310-ded7c1 | 0.25 | 0.18 | 0 | 0.25 | 0.1961133 | 0.3502 | 184 | 42724 | 1 | 1 | 0 | 0 | 0 | 0 | 0 | 0 | 0 | 1 | 1 | 0 | 0 | 0 | 0 | 0 | 0 | 0
Southern Co | Plant Bowen | Cartersville | Unit 1 | unit-1-44431e | waterwalls-10a514 | 20180217-181c5b | 0.268 | 0.17 | 0 | 0.268 | 0.131 | 0.334 | 498 | 88602 | 498 | 489 | 440 | 200 | 5 | 0 | 0 | 0 | 0 | 53922 | 26574 | 7147 | 729 | 7 | 0 | 0 | 0 | 0
Southern Co | Plant Bowen | Cartersville | Unit 1 | unit-1-44431e | division-wall-e286ac | 20180217-11d514 | 0.25 | 0.18 | 0 | 0.25 | 0.188 | 0.401 | 184 | 31776 | 9 | 1 | 0 | 0 | 0 | 0 | 0 | 0 | 0 | 11 | 1 | 0 | 0 | 0 | 0 | 0 | 0 | 0
Southern Co | Plant Bowen | Cartersville | Unit 1 | unit-1-44431e | lower-slopes-fc5fee | 20171128-9ee0a5 | 0.22 | 0.17 | 0 | 0.22 | 0.128 | 0.271 | 498 | 24581 | 484 | 164 | 35 | 1 | 0 | 0 | 0 | 0 | 0 | 6534 | 940 | 90 | 2 | 0 | 0 | 0 | 0 | 0
Southern Co | Plant Bowen | Cartersville | Unit 1 | unit-1-44431e | bullnose-94b9e1 | 20171130-b77eb6 | 0.238 | 0.17 | 0 | 0.238 | 0.084 | 0.29 | 498 | 4841 | 182 | 107 | 56 | 17 | 2 | 1 | 0 | 0 | 0 | 311 | 131 | 64 | 19 | 2 | 1 | 0 | 0 | 0
[7 empty] | Bins w 30% Loss | Bins w 40% Loss |  | Bins w 50% Loss
[5 empty] | waterwalls-10a514 | 2020 | 4325 | 245 |  | 0 | 4570
[7 empty] | 94.63895 | 5.36105 | 0 | 0
[5 empty] | waterwalls-10a514 | 2018 | 7147 | 729 | 729 | 7 | 8612
[7 empty] | 82.98885 | 8.464933 | 8.464933 | 0.08128193
[7 empty] | 30% Loss | 40% Loss | 50% Loss
[6 empty] | 2018 | 7147 | 729 | 7
[6 empty] | 2020 | 4325 | 245 | 0